## Tabelle1
group | adsorbed | carboxylic 1 | carboxylic 2 | anhydrides | unassigned | lactones 1 | lactones 2 | carboxylic 1 | carboxylic 2 | anhydrides | phenols | carbonyls 1 | carbonyls 2 | pyrones | adsorbed | condensation 1 | condensation 2
gas | co2 | co2 | co2 | co2 | co2 | co2 | co2 | co | co | co | co | co | co | co | h2o | h2o | h2o
saal2020a | 95 | 245 | 380 | 500 |  | 635 | 785 | 255 | 410 | 530 | 670 | 790 | 870 | 960 | 90 | 210 | 255
saal2020b | 95 | 245 | 380 | 500 | 600 | 635 | 785 | 255 | 410 | 530 | 670 | 790 | 870 | 960 | 90 | 210 | 255