## center_0
group | adsorbed | carboxylic 1 | carboxylic 2 | anhydrides | peroxides | unassigned | lactones 1 | lactones 2 | carbonyl 1 | carboxylic 1 | carboxylic 2 | anhydrides | hydroxyl | phenols | carbonyls 1 | carbonyls 2 | ether | pyrones | adsorbed | unassigned 1 | unassigned 2
gas | CO2 | CO2 | CO2 | CO2 | CO2 | CO2 | CO2 | CO2 | CO2 | CO | CO | CO | CO | CO | CO | CO | CO | CO | H2O | H2O | H2O
almarri2009 |  | 250 |  | 380 |  |  | 530 | 650 | 770 |  |  | 400 |  | 620 | 760 | 840
ducuosso2015 |  | 390 |  | 450 | 530 |  | 660 | 720 |  |  |  | 590 | 620 | 750 |  | 880 | 844 | 973
figueiredo1999 |  |  |  | 547 |  |  | 667 |  |  |  |  | 547 |  | 632 | 807
figueiredo2007 |  | 267 | 412 | 577 |  |  | 677 |  |  |  |  | 577 |  | 692 | 847
gorghulo2008 |  | 257 | 381 | 497 |  |  | 673 |  |  |  |  | 497 |  | 672 | 797
li2011 |  | 245 | 325 | 490 |  |  | 616 | 755 |  | 242 | 327 | 490 |  | 635 | 760 | 878 |  | 1015
morales2014 |  | 263.6667 | 377.1667 | 665.6667 |  |  | 665.6667 |  |  |  |  | 665.6667 |  | 699.5 | 867.8333 | 1090
na2011 |  | 280 | 400 | 540 |  |  | 650 | 800 |  | 300 | 420 | 550 |  | 680 | 800 |  |  | 1020
samant2004 |  | 291 |  | 600 |  |  | 719 |  |  |  |  | 601 |  | 645 | 775
szymanski2002 |  |  |  | 427 |  |  | 517 | 667 |  |  |  | 427 |  | 567 | 677
zhou2007 |  | 275 |  | 425 | 520 |  | 620 | 740 |  | 250 | 425 | 550 |  | 650 | 780 |  |  | 930
almarri2009b | 95 | 245 | 380 | 530 |  | 600 | 635 | 785 |  | 255 | 410 | 530 |  | 670 | 790 | 870 |  | 960
saal2020a | 95 | 245 | 380 | 500 |  |  | 635 | 785 |  | 255 | 410 | 530 |  | 670 | 790 | 870 |  | 960 | 90 | 210 | 255
saal2020b | 95 | 245 | 380 | 500 |  |  | 635 | 785 |  | 255 | 410 | 530 |  | 670 | 790 | 870 |  | 960 | 90
test |  | 245 | 380 | 500

## hwhm_0
group | adsorbed | carboxylic 1 | carboxylic 2 | anhydrides | peroxides | unassigned | lactones 1 | lactones 2 | carbonyl 1 | carboxylic 1 | carboxylic 2 | anhydrides | hydroxyl | phenols | carbonyls 1 | carbonyls 2 | ether | pyrones | adsorbed | unassigned 1 | unassigned 2
gas | CO2 | CO2 | CO2 | CO2 | CO2 | CO2 | CO2 | CO2 | CO2 | CO | CO | CO | CO | CO | CO | CO | CO | CO | H2O | H2O | H2O
almarri2009
ducuosso2015
figueiredo1999
figueiredo2007
gorghulo2008
li2011
morales2014
na2011
samant2004
szymanski2002
zhou2007
almarri2009b
saal2020a
saal2020b
test

## height_0
group | adsorbed | carboxylic 1 | carboxylic 2 | anhydrides | peroxides | unassigned | lactones 1 | lactones 2 | carbonyl 1 | carboxylic 1 | carboxylic 2 | anhydrides | hydroxyl | phenols | carbonyls 1 | carbonyls 2 | ether | pyrones | adsorbed | unassigned 1 | unassigned 2
gas | CO2 | CO2 | CO2 | CO2 | CO2 | CO2 | CO2 | CO2 | CO2 | CO | CO | CO | CO | CO | CO | CO | CO | CO | H2O | H2O | H2O
almarri2009
ducuosso2015
figueiredo1999
figueiredo2007
gorghulo2008
li2011
morales2014
na2011
samant2004
szymanski2002
zhou2007
almarri2009b
saal2020a
saal2020b
test

## center_min
group | adsorbed | carboxylic 1 | carboxylic 2 | anhydrides | peroxides | unassigned | lactones 1 | lactones 2 | carbonyl 1 | carboxylic 1 | carboxylic 2 | anhydrides | hydroxyl | phenols | carbonyls 1 | carbonyls 2 | ether | pyrones | adsorbed | unassigned 1 | unassigned 2
gas | CO2 | CO2 | CO2 | CO2 | CO2 | CO2 | CO2 | CO2 | CO2 | CO | CO | CO | CO | CO | CO | CO | CO | CO | H2O | H2O | H2O
almarri2009
ducuosso2015
figueiredo1999
figueiredo2007
gorghulo2008
li2011
morales2014
na2011
samant2004
szymanski2002
zhou2007
almarri2009b
saal2020a
saal2020b
test

## hwhm_min
group | adsorbed | carboxylic 1 | carboxylic 2 | anhydrides | peroxides | unassigned | lactones 1 | lactones 2 | carbonyl 1 | carboxylic 1 | carboxylic 2 | anhydrides | hydroxyl | phenols | carbonyls 1 | carbonyls 2 | ether | pyrones | adsorbed | unassigned 1 | unassigned 2
gas | CO2 | CO2 | CO2 | CO2 | CO2 | CO2 | CO2 | CO2 | CO2 | CO | CO | CO | CO | CO | CO | CO | CO | CO | H2O | H2O | H2O
almarri2009
ducuosso2015
figueiredo1999
figueiredo2007
gorghulo2008
li2011
morales2014
na2011
samant2004
szymanski2002
zhou2007
almarri2009b
saal2020a
saal2020b
test

## height_min
group | adsorbed | carboxylic 1 | carboxylic 2 | anhydrides | peroxides | unassigned | lactones 1 | lactones 2 | carbonyl 1 | carboxylic 1 | carboxylic 2 | anhydrides | hydroxyl | phenols | carbonyls 1 | carbonyls 2 | ether | pyrones | adsorbed | unassigned 1 | unassigned 2
gas | CO2 | CO2 | CO2 | CO2 | CO2 | CO2 | CO2 | CO2 | CO2 | CO | CO | CO | CO | CO | CO | CO | CO | CO | H2O | H2O | H2O
almarri2009
ducuosso2015
figueiredo1999
figueiredo2007
gorghulo2008
li2011
morales2014
na2011
samant2004
szymanski2002
zhou2007
almarri2009b
saal2020a
saal2020b
test

## center_max
group | adsorbed | carboxylic 1 | carboxylic 2 | anhydrides | peroxides | unassigned | lactones 1 | lactones 2 | carbonyl 1 | carboxylic 1 | carboxylic 2 | anhydrides | hydroxyl | phenols | carbonyls 1 | carbonyls 2 | ether | pyrones | adsorbed | unassigned 1 | unassigned 2
gas | CO2 | CO2 | CO2 | CO2 | CO2 | CO2 | CO2 | CO2 | CO2 | CO | CO | CO | CO | CO | CO | CO | CO | CO | H2O | H2O | H2O
almarri2009
ducuosso2015
figueiredo1999
figueiredo2007
gorghulo2008
li2011
morales2014
na2011
samant2004
szymanski2002
zhou2007
almarri2009b
saal2020a
saal2020b
test

## hwhm_max
group | adsorbed | carboxylic 1 | carboxylic 2 | anhydrides | peroxides | unassigned | lactones 1 | lactones 2 | carbonyl 1 | carboxylic 1 | carboxylic 2 | anhydrides | hydroxyl | phenols | carbonyls 1 | carbonyls 2 | ether | pyrones | adsorbed | unassigned 1 | unassigned 2
gas | CO2 | CO2 | CO2 | CO2 | CO2 | CO2 | CO2 | CO2 | CO2 | CO | CO | CO | CO | CO | CO | CO | CO | CO | H2O | H2O | H2O
almarri2009
ducuosso2015
figueiredo1999
figueiredo2007
gorghulo2008
li2011
morales2014
na2011
samant2004
szymanski2002
zhou2007
almarri2009b
saal2020a
saal2020b
test

## height_max
group | adsorbed | carboxylic 1 | carboxylic 2 | anhydrides | peroxides | unassigned | lactones 1 | lactones 2 | carbonyl 1 | carboxylic 1 | carboxylic 2 | anhydrides | hydroxyl | phenols | carbonyls 1 | carbonyls 2 | ether | pyrones | adsorbed | unassigned 1 | unassigned 2
gas | CO2 | CO2 | CO2 | CO2 | CO2 | CO2 | CO2 | CO2 | CO2 | CO | CO | CO | CO | CO | CO | CO | CO | CO | H2O | H2O | H2O
almarri2009
ducuosso2015
figueiredo1999
figueiredo2007
gorghulo2008
li2011
morales2014
na2011
samant2004
szymanski2002
zhou2007
almarri2009b
saal2020a
saal2020b
test