## center_0
group | adsorbed | carboxylic 1 | carboxylic 2 | anhydrides | peroxides | unassigned | lactones 1 | lactones 2 | carbonyl 1 | carboxylic 1 | carboxylic 2 | anhydrides | hydroxyl | phenols | carbonyls 1 | carbonyls 2 | ether | pyrones | adsorbed | unassigned 1 | unassigned 2
gas | CO2 | CO2 | CO2 | CO2 | CO2 | CO2 | CO2 | CO2 | CO2 | CO | CO | CO | CO | CO | CO | CO | CO | CO | H2O | H2O | H2O
almarri2009 |  | 250 |  | 380 |  |  | 530 | 650 | 770 |  |  | 400 |  | 620 | 760 | 840
ducuosso2015 |  | 390 |  | 450 | 530 |  | 660 | 720 |  |  |  | 590 | 620 | 750 |  | 880 | 844 | 973
figueiredo1999 |  |  |  | 547 |  |  | 667 |  |  |  |  | 547 |  | 632 | 807
figueiredo2007 |  | 267 | 412 | 577 |  |  | 677 |  |  |  |  | 577 |  | 692 | 847
gorghulo2008 |  | 257 | 381 | 497 |  |  | 673 |  |  |  |  | 497 |  | 672 | 797
li2011 |  | 245 | 325 | 490 |  |  | 616 | 755 |  | 242 | 327 | 490 |  | 635 | 760 | 878 |  | 1015
morales2014 |  | 263.6667 | 377.1667 | 665.6667 |  |  | 665.6667 |  |  |  |  | 665.6667 |  | 699.5 | 867.8333 | 1090
na2011 |  | 280 | 400 | 540 |  |  | 650 | 800 |  | 300 | 420 | 550 |  | 680 | 800 |  |  | 1020
samant2004 |  | 291 |  | 600 |  |  | 719 |  |  |  |  | 601 |  | 645 | 775
szymanski2002 |  |  |  | 427 |  |  | 517 | 667 |  |  |  | 427 |  | 567 | 677
zhou2007 |  | 275 |  | 425 | 520 |  | 620 | 740 |  | 250 | 425 | 550 |  | 650 | 780 |  |  | 930
almarri2009b | 95 | 245 | 380 | 530 |  | 600 | 635 | 785 |  | 255 | 410 | 530 |  | 670 | 790 | 870 |  | 960
dittmann2021 | 95 | 245 | 380 | 500 |  |  | 635 | 785 |  | 255 | 410 | 530 |  | 670 | 790 | 870 |  | 960 | 90 | 210 | 255

## link
group | adsorbed | carboxylic 1 | carboxylic 2 | anhydrides | peroxides | unassigned | lactones 1 | lactones 2 | carbonyl 1 | carboxylic 1 | carboxylic 2 | anhydrides | hydroxyl | phenols | carbonyls 1 | carbonyls 2 | ether | pyrones | adsorbed | unassigned 1 | unassigned 2
gas | CO2 | CO2 | CO2 | CO2 | CO2 | CO2 | CO2 | CO2 | CO2 | CO | CO | CO | CO | CO | CO | CO | CO | CO | H2O | H2O | H2O
almarri2009
ducuosso2015
figueiredo1999
figueiredo2007 | [11 empty] | c
gorghulo2008
li2011
morales2014
na2011
samant2004
szymanski2002
zhou2007
almarri2009b
dittmann2021 | [11 empty] | wh

## hwhm_0
group | adsorbed | carboxylic 1 | carboxylic 2 | anhydrides | peroxides | unassigned | lactones 1 | lactones 2 | carbonyl 1 | carboxylic 1 | carboxylic 2 | anhydrides | hydroxyl | phenols | carbonyls 1 | carbonyls 2 | ether | pyrones | adsorbed | unassigned 1 | unassigned 2
gas | CO2 | CO2 | CO2 | CO2 | CO2 | CO2 | CO2 | CO2 | CO2 | CO | CO | CO | CO | CO | CO | CO | CO | CO | H2O | H2O | H2O
almarri2009
ducuosso2015
figueiredo1999
figueiredo2007
gorghulo2008
li2011
morales2014
na2011
samant2004
szymanski2002
zhou2007
almarri2009b
dittmann2021 | 47.5 | 47.5 | 47.5 | 47.5 |  |  | 47.5 | 47.5 |  | 47.5 | 47.5 | 47.5 |  | 47.5 | 47.5 | 47.5 |  | 47.5 | 47.5 | 47.5 | 47.5

## height_0
group | adsorbed | carboxylic 1 | carboxylic 2 | anhydrides | peroxides | unassigned | lactones 1 | lactones 2 | carbonyl 1 | carboxylic 1 | carboxylic 2 | anhydrides | hydroxyl | phenols | carbonyls 1 | carbonyls 2 | ether | pyrones | adsorbed | unassigned 1 | unassigned 2
gas | CO2 | CO2 | CO2 | CO2 | CO2 | CO2 | CO2 | CO2 | CO2 | CO | CO | CO | CO | CO | CO | CO | CO | CO | H2O | H2O | H2O
almarri2009
ducuosso2015
figueiredo1999
figueiredo2007
gorghulo2008
li2011
morales2014
na2011
samant2004
szymanski2002
zhou2007
almarri2009b
dittmann2021 | 0.5 | 0.5 | 0.5 | 0.5 |  |  | 0.5 | 0.5 |  | 0.5 | 0.5 | 0.5 |  | 0.5 | 0.5 | 0.5 |  | 0.5 | 0.5 | 0.5 | 0.5

## center_min
group | adsorbed | carboxylic 1 | carboxylic 2 | anhydrides | peroxides | unassigned | lactones 1 | lactones 2 | carbonyl 1 | carboxylic 1 | carboxylic 2 | anhydrides | hydroxyl | phenols | carbonyls 1 | carbonyls 2 | ether | pyrones | adsorbed | unassigned 1 | unassigned 2
gas | CO2 | CO2 | CO2 | CO2 | CO2 | CO2 | CO2 | CO2 | CO2 | CO | CO | CO | CO | CO | CO | CO | CO | CO | H2O | H2O | H2O
almarri2009
ducuosso2015 |  | 340 |  | 400 | 480 |  | 610 | 670 |  |  |  | 540 | 570 | 700 |  | 830 | 794 | 923
figueiredo1999
figueiredo2007
gorghulo2008
li2011
morales2014
na2011
samant2004
szymanski2002
zhou2007 |  | 225 |  | 375 | 470 |  | 570 | 690 |  | 200 | 375 | 500 |  | 600 | 730 |  |  | 880
almarri2009b
dittmann2021 | 65 | 215 | 350 | 470 |  |  | 605 | 755 |  | 225 | 380 | 500 |  | 640 | 760 | 840 |  | 930 | 60 | 180 | 225

## hwhm_min
group | adsorbed | carboxylic 1 | carboxylic 2 | anhydrides | peroxides | unassigned | lactones 1 | lactones 2 | carbonyl 1 | carboxylic 1 | carboxylic 2 | anhydrides | hydroxyl | phenols | carbonyls 1 | carbonyls 2 | ether | pyrones | adsorbed | unassigned 1 | unassigned 2
gas | CO2 | CO2 | CO2 | CO2 | CO2 | CO2 | CO2 | CO2 | CO2 | CO | CO | CO | CO | CO | CO | CO | CO | CO | H2O | H2O | H2O
almarri2009
ducuosso2015
figueiredo1999
figueiredo2007
gorghulo2008
li2011
morales2014
na2011
samant2004
szymanski2002
zhou2007
almarri2009b
dittmann2021 | 0 | 0 | 0 | 0 |  |  | 0 | 0 |  | 0 | 0 | 0 |  | 0 | 0 | 0 |  | 0 | 0 | 0 | 0

## height_min
group | adsorbed | carboxylic 1 | carboxylic 2 | anhydrides | peroxides | unassigned | lactones 1 | lactones 2 | carbonyl 1 | carboxylic 1 | carboxylic 2 | anhydrides | hydroxyl | phenols | carbonyls 1 | carbonyls 2 | ether | pyrones | adsorbed | unassigned 1 | unassigned 2
gas | CO2 | CO2 | CO2 | CO2 | CO2 | CO2 | CO2 | CO2 | CO2 | CO | CO | CO | CO | CO | CO | CO | CO | CO | H2O | H2O | H2O
almarri2009
ducuosso2015
figueiredo1999
figueiredo2007
gorghulo2008
li2011
morales2014
na2011
samant2004
szymanski2002
zhou2007
almarri2009b
dittmann2021 | 0 | 0 | 0 | 0 |  |  | 0 | 0 |  | 0 | 0 | 0 |  | 0 | 0 | 0 |  | 0 | 0 | 0 | 0

## center_max
group | adsorbed | carboxylic 1 | carboxylic 2 | anhydrides | peroxides | unassigned | lactones 1 | lactones 2 | carbonyl 1 | carboxylic 1 | carboxylic 2 | anhydrides | hydroxyl | phenols | carbonyls 1 | carbonyls 2 | ether | pyrones | adsorbed | unassigned 1 | unassigned 2
gas | CO2 | CO2 | CO2 | CO2 | CO2 | CO2 | CO2 | CO2 | CO2 | CO | CO | CO | CO | CO | CO | CO | CO | CO | H2O | H2O | H2O
almarri2009
ducuosso2015 |  | 440 |  | 500 | 580 |  | 710 | 770 |  |  |  | 640 | 670 | 800 |  | 930 | 894 | 1023
figueiredo1999
figueiredo2007
gorghulo2008
li2011
morales2014
na2011
samant2004
szymanski2002
zhou2007 |  | 325 |  | 475 | 570 |  | 670 | 790 |  | 300 | 475 | 600 |  | 700 | 830 |  |  | 980
almarri2009b
dittmann2021 | 125 | 275 | 410 | 530 |  |  | 665 | 815 |  | 285 | 440 | 560 |  | 700 | 820 | 900 |  | 990 | 120 | 240 | 285

## hwhm_max
group | adsorbed | carboxylic 1 | carboxylic 2 | anhydrides | peroxides | unassigned | lactones 1 | lactones 2 | carbonyl 1 | carboxylic 1 | carboxylic 2 | anhydrides | hydroxyl | phenols | carbonyls 1 | carbonyls 2 | ether | pyrones | adsorbed | unassigned 1 | unassigned 2
gas | CO2 | CO2 | CO2 | CO2 | CO2 | CO2 | CO2 | CO2 | CO2 | CO | CO | CO | CO | CO | CO | CO | CO | CO | H2O | H2O | H2O
almarri2009
ducuosso2015
figueiredo1999
figueiredo2007
gorghulo2008
li2011
morales2014
na2011
samant2004
szymanski2002
zhou2007
almarri2009b
dittmann2021 | 95 | 95 | 95 | 95 |  |  | 95 | 95 |  | 95 | 95 | 95 |  | 95 | 95 | 95 |  | 95 | 95 | 95 | 95

## height_max
group | adsorbed | carboxylic 1 | carboxylic 2 | anhydrides | peroxides | unassigned | lactones 1 | lactones 2 | carbonyl 1 | carboxylic 1 | carboxylic 2 | anhydrides | hydroxyl | phenols | carbonyls 1 | carbonyls 2 | ether | pyrones | adsorbed | unassigned 1 | unassigned 2
gas | CO2 | CO2 | CO2 | CO2 | CO2 | CO2 | CO2 | CO2 | CO2 | CO | CO | CO | CO | CO | CO | CO | CO | CO | H2O | H2O | H2O
almarri2009
ducuosso2015
figueiredo1999
figueiredo2007
gorghulo2008
li2011
morales2014
na2011
samant2004
szymanski2002
zhou2007
almarri2009b
dittmann2021 | 1 | 1 | 1 | 1 |  |  | 1 | 1 |  | 1 | 1 | 1 |  | 1 | 1 | 1 |  | 1 | 1 | 1 | 1